## data
REF | Name | Metal | Morphology | S wt% | d | Crystal face | SSA | Dap | Rct | Elyte | Molarity | Cation | Anion | PW | CD | Cs
1 | FL-SnS2 | Sn | flower | 41.11 | 0.61 | (001) | 64.8 | 7.5 | 0.5 | 2M KOH | 2 | K | OH | 0.5 | 1 | 431.82
| FL-SnS2 | Sn | flower | 41.11 | 0.61 | (001) | 64.8 | 7.5 | 0.5 | 2M KOH | 2 | K | OH | 0.5 | 2 | 398.88
| FL-SnS2 | Sn | flower | 41.11 | 0.61 | (001) | 64.8 | 7.5 | 0.5 | 2M KOH | 2 | K | OH | 0.5 | 3 | 312.18
| FL-SnS2 | Sn | flower | 41.11 | 0.61 | (001) | 64.8 | 7.5 | 0.5 | 2M KOH | 2 | K | OH | 0.5 | 5 | 272
| FL-SnS2 | Sn | flower | 41.11 | 0.61 | (001) | 64.8 | 7.5 | 0.5 | 2M KOH | 2 | K | OH | 0.5 | 7 | 230.7
| FL-SnS2 | Sn | flower | 41.11 | 0.61 | (001) | 64.8 | 7.5 | 0.5 | 2M KOH | 2 | K | OH | 0.5 | 8 | 156.88
| FL-SnS2 | Sn | flower | 41.11 | 0.61 | (001) | 64.8 | 7.5 | 0.5 | 2M KOH | 2 | K | OH | 0.5 | 10 | 126.2
| SL-SnS2 | Sn | sheet | 36.51 | 0.594 | (001) | 27.4 | 15.9 | 0.5 | 2M KOH | 2 | K | OH | 0.5 | 1 | 112.72
| SL-SnS2 | Sn | sheet | 36.51 | 0.594 | (001) | 27.4 | 15.9 | 0.5 | 2M KOH | 2 | K | OH | 0.5 | 2 | 104.95
| SL-SnS2 | Sn | sheet | 36.51 | 0.594 | (001) | 27.4 | 15.9 | 0.5 | 2M KOH | 2 | K | OH | 0.5 | 3 | 67.76
| SL-SnS2 | Sn | sheet | 36.51 | 0.594 | (001) | 27.4 | 15.9 | 0.5 | 2M KOH | 2 | K | OH | 0.5 | 5 | 67
| SL-SnS2 | Sn | sheet | 36.51 | 0.594 | (001) | 27.4 | 15.9 | 0.5 | 2M KOH | 2 | K | OH | 0.5 | 7 | 44.24
| SL-SnS2 | Sn | sheet | 36.51 | 0.594 | (001) | 27.4 | 15.9 | 0.5 | 2M KOH | 2 | K | OH | 0.5 | 8 | 35.36
| SL-SnS2 | Sn | sheet | 36.51 | 0.594 | (001) | 27.4 | 15.9 | 0.5 | 2M KOH | 2 | K | OH | 0.5 | 10 | 28.8
| EL-SnS2 | Sn | ellipsoid | 34.23 | 0.6 | (001) | 32.9 | 5.1 | 0.6 | 2M KOH | 2 | K | OH | 0.5 | 1 | 390.38
| EL-SnS2 | Sn | ellipsoid | 34.23 | 0.6 | (001) | 32.9 | 5.1 | 0.6 | 2M KOH | 2 | K | OH | 0.5 | 2 | 366.24
| EL-SnS2 | Sn | ellipsoid | 34.23 | 0.6 | (001) | 32.9 | 5.1 | 0.6 | 2M KOH | 2 | K | OH | 0.5 | 3 | 247.2
| EL-SnS2 | Sn | ellipsoid | 34.23 | 0.6 | (001) | 32.9 | 5.1 | 0.6 | 2M KOH | 2 | K | OH | 0.5 | 5 | 240.3
| EL-SnS2 | Sn | ellipsoid | 34.23 | 0.6 | (001) | 32.9 | 5.1 | 0.6 | 2M KOH | 2 | K | OH | 0.5 | 7 | 171.52
| EL-SnS2 | Sn | ellipsoid | 34.23 | 0.6 | (001) | 32.9 | 5.1 | 0.6 | 2M KOH | 2 | K | OH | 0.5 | 8 | 121.04
| EL-SnS2 | Sn | ellipsoid | 34.23 | 0.6 | (001) | 32.9 | 5.1 | 0.6 | 2M KOH | 2 | K | OH | 0.5 | 10 | 100.4
2 | SnS2 | Sn | sheet | 35.24 | 0.588 | (001) | 17.5 |  |  | 3.5M KOH | 3.5 | K | OH | 0.5 | 1 | 89.4
| SnS2 | Sn | sheet | 35.24 | 0.588 | (001) | 17.5 |  |  | 3.5M KOH | 3.5 | K | OH | 0.5 | 2 | 71.3
| SnS2 | Sn | sheet | 35.24 | 0.588 | (001) | 17.5 |  |  | 3.5M KOH | 3.5 | K | OH | 0.5 | 4 | 64.9
| SnS2 | Sn | sheet | 35.24 | 0.588 | (001) | 17.5 |  |  | 3.5M KOH | 3.5 | K | OH | 0.5 | 10 | 50.6
3 | SnS2 | Sn | flower | 38.32 | 0.59 | (001) |  |  | 3.56 | 1M KCl | 1 | K | Cl | 0.32 | 0.08 | 524.5
| SnS2 | Sn | flower | 38.32 | 0.59 | (001) |  |  | 3.56 | 1M KCl | 1 | K | Cl | 0.32 | 0.15 | 285
| SnS2 | Sn | flower | 38.32 | 0.59 | (001) |  |  | 3.56 | 1M KCl | 1 | K | Cl | 0.32 | 0.23 | 239.7
| SnS2 | Sn | flower | 38.32 | 0.59 | (001) |  |  | 3.56 | 1M KCl | 1 | K | Cl | 0.32 | 0.31 | 217.9
| SnS2 | Sn | flower | 38.32 | 0.59 | (001) |  |  | 3.56 | 1M KCl | 1 | K | Cl | 0.32 | 0.38 | 215.9
4 | SnS2 | Sn | flower |  | 0.59 | (001) | 10.68 |  | 3.69 | 1M KCl | 1 | K | Cl | 0.8 | 1 | 125
5 | SnS2 | Sn | sphere | 28.52 |  |  | 52.44 | 12.6 | 2.13 | 2M KOH | 2 | K | OH | 0.45 | 1 | 464
| SnS2 | Sn | sphere | 28.52 |  |  | 52.44 | 12.6 | 2.13 | 2M KOH | 2 | K | OH | 0.45 | 1.5 | 440
| SnS2 | Sn | sphere | 28.52 |  |  | 52.44 | 12.6 | 2.13 | 2M KOH | 2 | K | OH | 0.45 | 2 | 424
| SnS2 | Sn | sphere | 28.52 |  |  | 52.44 | 12.6 | 2.13 | 2M KOH | 2 | K | OH | 0.45 | 2.5 | 408
| SnS2 | Sn | sphere | 28.52 |  |  | 52.44 | 12.6 | 2.13 | 2M KOH | 2 | K | OH | 0.45 | 3 | 400
| SnS2 | Sn | sphere | 28.52 |  |  | 52.44 | 12.6 | 2.13 | 2M KOH | 2 | K | OH | 0.45 | 5 | 320
6 | SnS2 solid | Sn | bulk |  |  |  | 25 | 6.08 |  | 1M Li2SO4 | 1 | Li | SO4 | 1 | 1 | 45.65
| SnS2 solid | Sn | bulk |  |  |  | 25 | 6.08 |  | 1M Na2SO4 | 1 | Na | SO4 | 1 | 1 | 18.4
| SnS2 solid | Sn | bulk |  |  |  | 25 | 6.08 |  | 1M KOH | 1 | K | OH | 1 | 1 | 62.85
| SnS2 porous | Sn | flower |  | 0.598 | (001) | 42 | 7.62 |  | 1M Li2SO4 | 1 | Li | SO4 | 1 | 1 | 112
| SnS2 porous | Sn | flower |  | 0.598 | (001) | 42 | 7.62 |  | 1M Na2SO4 | 1 | Na | SO4 | 1 | 1 | 19.74
| SnS2 porous | Sn | flower |  | 0.598 | (001) | 42 | 7.62 |  | 1M KOH | 1 | K | OH | 1 | 1 | 89.14
7 | SnS2 nanorods | Sn | 2D |  |  |  | 72.4 |  |  | 1M NaOH | 1 | Na | OH | 0.8 | 3 | 165.2
| SnS3 nanorods | Sn | 2D |  |  |  | 72.4 |  |  | 1M NaOH | 1 | Na | OH | 0.8 | 3.5 | 160
| SnS4 nanorods | Sn | 2D |  |  |  | 72.4 |  |  | 1M NaOH | 1 | Na | OH | 0.8 | 5 | 131.3
| SnS5 nanorods | Sn | 2D |  |  |  | 72.4 |  |  | 1M NaOH | 1 | Na | OH | 0.8 | 10 | 122
| SnS6 nanorods | Sn | 2D |  |  |  | 72.4 |  |  | 1M NaOH | 1 | Na | OH | 0.8 | 20 | 108
8 | CoS2 | Co | hollow sphere |  | 0.322 | (111) | 127.6 |  | 8.2 | 2M KOH | 2 | K | OH | 0.6 | 1 | 1301
| CoS2 | Co | hollow sphere |  | 0.322 | (111) | 127.6 |  | 8.2 | 2M KOH | 2 | K | OH | 0.6 | 2.5 | 1073
| CoS2 | Co | hollow sphere |  | 0.322 | (111) | 127.6 |  | 8.2 | 2M KOH | 2 | K | OH | 0.6 | 5 | 883
| CoS2 | Co | hollow sphere |  | 0.322 | (111) | 127.6 |  | 8.2 | 2M KOH | 2 | K | OH | 0.6 | 10 | 650
| CoS2 | Co | hollow sphere |  | 0.322 | (111) | 127.6 |  | 8.2 | 2M KOH | 2 | K | OH | 0.6 | 20 | 450
9 | CoS2 | Co | octahedron |  | 0.248 | (210) | 17.46 |  |  | 2M KOH | 2 | K | OH | 0.6 | 1 | 236.5
| CoS2 | Co | octahedron |  | 0.248 | (210) | 17.46 |  |  | 2M KOH | 2 | K | OH | 0.6 | 2 | 225.3
| CoS2 | Co | octahedron |  | 0.248 | (210) | 17.46 |  |  | 2M KOH | 2 | K | OH | 0.6 | 5 | 203.3
| CoS2 | Co | octahedron |  | 0.248 | (210) | 17.46 |  |  | 2M KOH | 2 | K | OH | 0.6 | 10 | 175
| CoS2 | Co | octahedron |  | 0.248 | (210) | 17.46 |  |  | 2M KOH | 2 | K | OH | 0.6 | 15 | 152.5
10 | CoS2 | Co | bulk |  |  |  | 21 |  |  | 2M KOH | 2 | K | OH | 0.7 | 2 | 624
11 | CoS2@ETA-2 | Co | flower |  | 0.166 | (311) | 66.416 |  | 0.18 | 2M KOH | 2 | K | OH | 0.6 | 1 | 718.7
| CoS2@ETA-2 | Co | flower |  | 0.166 | (311) | 66.416 |  | 0.18 | 2M KOH | 2 | K | OH | 0.6 | 2 | 696.7
| CoS2@ETA-2 | Co | flower |  | 0.166 | (311) | 66.416 |  | 0.18 | 2M KOH | 2 | K | OH | 0.6 | 5 | 620.8
| CoS2@ETA-2 | Co | flower |  | 0.166 | (311) | 66.416 |  | 0.18 | 2M KOH | 2 | K | OH | 0.6 | 10 | 536.7
| CoS2@ETA-2 | Co | flower |  | 0.166 | (311) | 66.416 |  | 0.18 | 2M KOH | 2 | K | OH | 0.6 | 20 | 476.7
12 | CoS2 NCs | Co | sphere | 52.36 | 0.4 | (110) | 29.3 |  | 1.3 | 6M KOH | 6 | K | OH | 0.65 | 0.5 | 654
| CoS2 NCs | Co | sphere | 52.36 | 0.4 | (110) | 29.3 |  | 1.3 | 6M KOH | 6 | K | OH | 0.65 | 1 | 595
| CoS2 NCs | Co | sphere | 52.36 | 0.4 | (110) | 29.3 |  | 1.3 | 6M KOH | 6 | K | OH | 0.65 | 5 | 499
13 | amorphous CoS2 | Co | amorphous | 48.73 |  |  | 36.31 | 53.25 |  | 6M KOH | 6 | K | OH | 0.4 | 0.5 | 996.16
| amorphous CoS2 | Co | amorphous | 48.73 |  |  | 36.31 | 53.25 |  | 6M KOH | 6 | K | OH | 0.4 | 1 | 986.95
| amorphous CoS2 | Co | amorphous | 48.73 |  |  | 36.31 | 53.25 |  | 6M KOH | 6 | K | OH | 0.4 | 2 | 979.9
| amorphous CoS2 | Co | amorphous | 48.73 |  |  | 36.31 | 53.25 |  | 6M KOH | 6 | K | OH | 0.4 | 3 | 972.75
| amorphous CoS2 | Co | amorphous | 48.73 |  |  | 36.31 | 53.25 |  | 6M KOH | 6 | K | OH | 0.4 | 4 | 966
| amorphous CoS2 | Co | amorphous | 48.73 |  |  | 36.31 | 53.25 |  | 6M KOH | 6 | K | OH | 0.4 | 5 | 957.5
14 | CoS2 hollow nanocubes | Co | hollow nanocubes |  | 0.318 | (111) | 113.9 | 6.3278 | 1.02 | 2M KOH | 2 | K | OH | 0.5 | 1 | 936
| CoS2 hollow nanocubes | Co | hollow nanocubes |  | 0.318 | (111) | 113.9 | 6.3278 | 1.02 | 2M KOH | 2 | K | OH | 0.5 | 2 | 883.2
| CoS2 hollow nanocubes | Co | hollow nanocubes |  | 0.318 | (111) | 113.9 | 6.3278 | 1.02 | 2M KOH | 2 | K | OH | 0.5 | 5 | 810
| CoS2 hollow nanocubes | Co | hollow nanocubes |  | 0.318 | (111) | 113.9 | 6.3278 | 1.02 | 2M KOH | 2 | K | OH | 0.5 | 10 | 746
| CoS2 hollow nanocubes | Co | hollow nanocubes |  | 0.318 | (111) | 113.9 | 6.3278 | 1.02 | 2M KOH | 2 | K | OH | 0.5 | 20 | 686.4
15 | HCSN | Co | hollow nanocubes | 13.4 | 0.322 | (111) | 56.6 | 6.36 | 0.45 | 8M KOH | 8 | K | OH | 0.5 | 0.5 | 568
| HCSN | Co | hollow nanocubes | 13.4 | 0.322 | (111) | 56.6 | 6.36 | 0.45 | 8M KOH | 8 | K | OH | 0.5 | 1 | 499
| HCSN | Co | hollow nanocubes | 13.4 | 0.322 | (111) | 56.6 | 6.36 | 0.45 | 8M KOH | 8 | K | OH | 0.5 | 2 | 421
| HCSN | Co | hollow nanocubes | 13.4 | 0.322 | (111) | 56.6 | 6.36 | 0.45 | 8M KOH | 8 | K | OH | 0.5 | 5 | 372
16 | CoS2 | Co | nanocubes |  |  |  | 67.08 | 26.6 |  | 3M KOH | 3 | K | OH | 0.5 | 1 | 426.6
| CoS2 | Co | nanocubes |  |  |  | 67.08 | 26.6 |  | 3M KOH | 3 | K | OH | 0.5 | 10 | 404.8
| NiS2 | Ni | nanoparticles |  |  |  | 201.38 | 12.75 |  | 3M KOH | 3 | K | OH | 0.5 | 1 | 951.6
| NiS2 | Ni | nanoparticles |  |  |  | 201.38 | 12.75 |  | 3M KOH | 3 | K | OH | 0.5 | 10 | 555.4
17 | NS-0.5 | Ni | hollow prisms |  | 0.284 | (200) | 24.2 |  | 0.61 | 2M LiOH | 2 | Li | OH | 0.55 | 5 | 1725
| NS-0.5 | Ni | hollow prisms |  | 0.284 | (200) | 24.2 |  | 0.61 | 2M LiOH | 2 | Li | OH | 0.55 | 10 | 1584
| NS-0.5 | Ni | hollow prisms |  | 0.284 | (200) | 24.2 |  | 0.61 | 2M LiOH | 2 | Li | OH | 0.55 | 15 | 1489
| NS-0.5 | Ni | hollow prisms |  | 0.284 | (200) | 24.2 |  | 0.61 | 2M LiOH | 2 | Li | OH | 0.55 | 20 | 1411
| NS-0.5 | Ni | hollow prisms |  | 0.284 | (200) | 24.2 |  | 0.61 | 2M LiOH | 2 | Li | OH | 0.55 | 30 | 1293
| NS-0.5 | Ni | hollow prisms |  | 0.284 | (200) | 24.2 |  | 0.61 | 2M LiOH | 2 | Li | OH | 0.55 | 40 | 1193
18 | pyrite NiS2 | Ni | nanoparticles | 37.23 | 0.327 | (111) | 19.93 |  | 0.11 | 6M KOH | 6 | K | OH | 0.55 | 2 | 1072.6
| pyrite NiS2 | Ni | nanoparticles | 37.23 | 0.327 | (111) | 19.93 |  | 0.11 | 6M KOH | 6 | K | OH | 0.55 | 3 | 912.7
| pyrite NiS2 | Ni | nanoparticles | 37.23 | 0.327 | (111) | 19.93 |  | 0.11 | 6M KOH | 6 | K | OH | 0.55 | 5 | 744.6
| pyrite NiS2 | Ni | nanoparticles | 37.23 | 0.327 | (111) | 19.93 |  | 0.11 | 6M KOH | 6 | K | OH | 0.55 | 7 | 618.5
| pyrite NiS2 | Ni | nanoparticles | 37.23 | 0.327 | (111) | 19.93 |  | 0.11 | 6M KOH | 6 | K | OH | 0.55 | 10 | 480.7
19 | NiS2 | Ni | bulk |  |  |  | 6.31 |  | 1.288 | 1M KOH | 1 | K | OH | 0.55 | 1 | 352.2
| NiS2 | Ni | bulk |  |  |  | 6.31 |  | 1.288 | 1M KOH | 1 | K | OH | 0.55 | 2 | 265.7
| NiS2 | Ni | bulk |  |  |  | 6.31 |  | 1.288 | 1M KOH | 1 | K | OH | 0.55 | 5 | 183.6
| NiS2 | Ni | bulk |  |  |  | 6.31 |  | 1.288 | 1M KOH | 1 | K | OH | 0.55 | 10 | 139.5
| NiS2 | Ni | bulk |  |  |  | 6.31 |  | 1.288 | 1M KOH | 1 | K | OH | 0.55 | 20 | 106.8
| NiS2 | Ni | bulk |  |  |  | 6.31 |  | 1.288 | 1M KOH | 1 | K | OH | 0.55 | 50 | 75.9
20 | NiS2 | Ni | nanoparticles |  |  |  | 66.5 |  | 4.27 | 6M KOH | 6 | K | OH | 0.45 | 0.5 | 566
| NiS2 | Ni | nanoparticles |  |  |  | 66.5 |  | 4.27 | 6M KOH | 6 | K | OH | 0.45 | 1 | 536.9
| NiS2 | Ni | nanoparticles |  |  |  | 66.5 |  | 4.27 | 6M KOH | 6 | K | OH | 0.45 | 2 | 382.7
| NiS2 | Ni | nanoparticles |  |  |  | 66.5 |  | 4.27 | 6M KOH | 6 | K | OH | 0.45 | 4 | 218.6
| NiS2 | Ni | nanoparticles |  |  |  | 66.5 |  | 4.27 | 6M KOH | 6 | K | OH | 0.45 | 6 | 112.9
| NiS2 | Ni | nanoparticles |  |  |  | 66.5 |  | 4.27 | 6M KOH | 6 | K | OH | 0.45 | 8 | 47.8
| NiS2 | Ni | nanoparticles |  |  |  | 66.5 |  | 4.27 | 6M KOH | 6 | K | OH | 0.45 | 10 | 28.8
21 | NiS2 | Ni | flower |  | 0.254 | (211) | 11.41 |  | 0.8 | 2M LiOH | 2 | Li | OH | 0.6 | 1 | 1355
| NiS2 | Ni | flower |  | 0.254 | (211) | 11.41 |  | 0.8 | 2M LiOH | 2 | Li | OH | 0.6 | 2 | 1240
| NiS2 | Ni | flower |  | 0.254 | (211) | 11.41 |  | 0.8 | 2M LiOH | 2 | Li | OH | 0.6 | 5 | 1133
| NiS2 | Ni | flower |  | 0.254 | (211) | 11.41 |  | 0.8 | 2M LiOH | 2 | Li | OH | 0.6 | 10 | 1050
| NiS2 | Ni | flower |  | 0.254 | (211) | 11.41 |  | 0.8 | 2M LiOH | 2 | Li | OH | 0.6 | 15 | 1000
| NiS2 | Ni | flower |  | 0.254 | (211) | 11.41 |  | 0.8 | 2M LiOH | 2 | Li | OH | 0.6 | 20 | 967
22 | NiS2 | Ni | nanoparticles |  | 0.296 | (100) | 31.2 | 12.5 | 14.83 | 1M H2SO4 | 1 | H | SO4 | 0.5 | 1 | 565
| NiS2 | Ni | nanoparticles |  | 0.296 | (100) | 31.2 | 12.5 | 14.83 | 1M H2SO4 | 1 | H | SO4 | 0.5 | 4 | 543.7
| NiS2 | Ni | nanoparticles |  | 0.296 | (100) | 31.2 | 12.5 | 14.83 | 1M H2SO4 | 1 | H | SO4 | 0.5 | 8 | 500.7
| NiS2 | Ni | nanoparticles |  | 0.296 | (100) | 31.2 | 12.5 | 14.83 | 1M H2SO4 | 1 | H | SO4 | 0.5 | 10 | 486.3
| NiS2 | Ni | nanoparticles |  | 0.296 | (100) | 31.2 | 12.5 | 14.83 | 1M H2SO4 | 1 | H | SO4 | 0.5 | 20 | 400.7
23 | NiS2 | Ni | hollow nanorods |  | 0.285 | (200) | 59.2 | 24.4 | 0.24 | 6M KOH | 6 | K | OH | 0.55 | 1 | 1020.2
| NiS2 | Ni | hollow nanorods |  | 0.285 | (200) | 59.2 | 24.4 | 0.24 | 6M KOH | 6 | K | OH | 0.55 | 2 | 821.2
| NiS2 | Ni | hollow nanorods |  | 0.285 | (200) | 59.2 | 24.4 | 0.24 | 6M KOH | 6 | K | OH | 0.55 | 3 | 728.7
| NiS2 | Ni | hollow nanorods |  | 0.285 | (200) | 59.2 | 24.4 | 0.24 | 6M KOH | 6 | K | OH | 0.55 | 5 | 643.6
| NiS2 | Ni | hollow nanorods |  | 0.285 | (200) | 59.2 | 24.4 | 0.24 | 6M KOH | 6 | K | OH | 0.55 | 7 | 601.8
| NiS2 | Ni | hollow nanorods |  | 0.285 | (200) | 59.2 | 24.4 | 0.24 | 6M KOH | 6 | K | OH | 0.55 | 10 | 534.9
24 | VS2 | V | nanosheet |  | 0.26 | (001) | 5.5 |  |  | 6M KOH | 6 | K | OH | 0.5 | 1 | 152
| VS2 | V | nanosheet |  | 0.26 | (001) | 5.5 |  |  | 6M KOH | 6 | K | OH | 0.5 | 2 | 145
| VS2 | V | nanosheet |  | 0.26 | (001) | 5.5 |  |  | 6M KOH | 6 | K | OH | 0.5 | 5 | 136
| VS2 | V | nanosheet |  | 0.26 | (001) | 5.5 |  |  | 6M KOH | 6 | K | OH | 0.5 | 10 | 120
| VS2 | V | nanosheet |  | 0.26 | (001) | 5.5 |  |  | 6M KOH | 6 | K | OH | 0.5 | 15 | 90
25 | VS2 | V | nanosheet |  |  |  | 11.17 |  | 4.87 | 0.5M K2SO4 | 0.5 | K | SO4 | 1 | 0.2 | 22.4
| VS2 | V | nanosheet |  |  |  | 11.17 |  | 4.87 | 0.5M K2SO4 | 0.5 | K | SO4 | 1 | 0.4 | 15.4
| VS2 | V | nanosheet |  |  |  | 11.17 |  | 4.87 | 0.5M K2SO4 | 0.5 | K | SO4 | 1 | 0.6 | 12.6
| VS2 | V | nanosheet |  |  |  | 11.17 |  | 4.87 | 0.5M K2SO4 | 0.5 | K | SO4 | 1 | 0.8 | 7.8
| VS2 | V | nanosheet |  |  |  | 11.17 |  | 4.87 | 0.5M K2SO4 | 0.5 | K | SO4 | 1 | 1 | 7.6
26 | P-WS2 | W | nanosheet |  | 0.62 | (002) | 16.64 | 23 |  | 2M KOH | 2 | K | OH | 0.6 | 0.75 | 241.5
| P-WS2 | W | nanosheet |  | 0.62 | (002) | 16.64 | 23 |  | 2M KOH | 2 | K | OH | 0.6 | 1 | 208.13
| P-WS2 | W | nanosheet |  | 0.62 | (002) | 16.64 | 23 |  | 2M KOH | 2 | K | OH | 0.6 | 2 | 177.8
| P-WS2 | W | nanosheet |  | 0.62 | (002) | 16.64 | 23 |  | 2M KOH | 2 | K | OH | 0.6 | 3 | 167.85
| P-WS2 | W | nanosheet |  | 0.62 | (002) | 16.64 | 23 |  | 2M KOH | 2 | K | OH | 0.6 | 4 | 160.06
| P-WS2 | W | nanosheet |  | 0.62 | (002) | 16.64 | 23 |  | 2M KOH | 2 | K | OH | 0.6 | 5 | 155.08
| P-WS2 | W | nanosheet |  | 0.62 | (002) | 16.64 | 23 |  | 2M KOH | 2 | K | OH | 0.6 | 6 | 150
| P-WS2 | W | nanosheet |  | 0.62 | (002) | 16.64 | 23 |  | 2M KOH | 2 | K | OH | 0.6 | 7 | 147.58
| P-WS2 | W | nanosheet |  | 0.62 | (002) | 16.64 | 23 |  | 2M KOH | 2 | K | OH | 0.6 | 10 | 139
27 | WS2 | W | nanosheet |  |  |  | 5.24 |  |  | 3M KOH | 3 | K | OH | 0.55 | 1 | 261.8
| WS2 | W | nanosheet |  |  |  | 5.24 |  |  | 3M KOH | 3 | K | OH | 0.55 | 1.5 | 220.9
| WS2 | W | nanosheet |  |  |  | 5.24 |  |  | 3M KOH | 3 | K | OH | 0.55 | 2 | 163.6
| WS2 | W | nanosheet |  |  |  | 5.24 |  |  | 3M KOH | 3 | K | OH | 0.55 | 2.5 | 86.3
| WS2 | W | nanosheet |  |  |  | 5.24 |  |  | 3M KOH | 3 | K | OH | 0.55 | 3 | 65.4
28 | WS2 | W | nanosheet |  | 0.62 | (002) | 39.89 |  | 1.8 | 1M H2SO4 | 1 | H | SO4 | 0.9 | 0.5 | 156
| WS2 | W | nanosheet |  | 0.62 | (002) | 39.89 |  | 1.8 | 1M H2SO4 | 1 | H | SO4 | 0.9 | 0.8 | 113.3
| WS2 | W | nanosheet |  | 0.62 | (002) | 39.89 |  | 1.8 | 1M H2SO4 | 1 | H | SO4 | 0.9 | 1 | 95.6
| WS2 | W | nanosheet |  | 0.62 | (002) | 39.89 |  | 1.8 | 1M H2SO4 | 1 | H | SO4 | 0.9 | 3 | 74.3
| WS2 | W | nanosheet |  | 0.62 | (002) | 39.89 |  | 1.8 | 1M H2SO4 | 1 | H | SO4 | 0.9 | 5 | 69.6
29 | WS2-24 | W | flower |  | 0.61 | (002) | 12.8 | 3.38 | 9.2 | 1M KOH | 1 | K | OH | 0.8 | 0.25 | 243.8
| WS2-24 | W | flower |  | 0.61 | (002) | 12.8 | 3.38 | 9.2 | 1M KOH | 1 | K | OH | 0.8 | 0.5 | 236
| WS2-24 | W | flower |  | 0.61 | (002) | 12.8 | 3.38 | 9.2 | 1M KOH | 1 | K | OH | 0.8 | 1 | 228.2
| WS2-24 | W | flower |  | 0.61 | (002) | 12.8 | 3.38 | 9.2 | 1M KOH | 1 | K | OH | 0.8 | 2 | 220
| WS2-24 | W | flower |  | 0.61 | (002) | 12.8 | 3.38 | 9.2 | 1M KOH | 1 | K | OH | 0.8 | 5 | 208
30 | WS2 | W | nanoparticles |  | 0.615 | (002) | 3.63 |  | 9.87 | 2M KOH | 2 | K | OH | 0.55 | 0.2 | 264.8
| WS2 | W | nanoparticles |  | 0.615 | (002) | 3.63 |  | 9.87 | 2M KOH | 2 | K | OH | 0.55 | 0.5 | 244.9
| WS2 | W | nanoparticles |  | 0.615 | (002) | 3.63 |  | 9.87 | 2M KOH | 2 | K | OH | 0.55 | 1 | 220.7
| WS2 | W | nanoparticles |  | 0.615 | (002) | 3.63 |  | 9.87 | 2M KOH | 2 | K | OH | 0.55 | 2 | 205.5
| WS2 | W | nanoparticles |  | 0.615 | (002) | 3.63 |  | 9.87 | 2M KOH | 2 | K | OH | 0.55 | 4 | 175.4
| WS2 | W | nanoparticles |  | 0.615 | (002) | 3.63 |  | 9.87 | 2M KOH | 2 | K | OH | 0.55 | 10 | 134.5
31 | 2H-MoS2 | Mo | flower |  |  |  | 19.6 |  | 4.6 | 1M Na2SO4 | 1 | Na | SO4 | 0.5 | 1 | 91
| 2H-MoS2 | Mo | flower |  |  |  | 19.6 |  | 4.6 | 1M Na2SO4 | 1 | Na | SO4 | 0.5 | 2 | 83
| 2H-MoS2 | Mo | flower |  |  |  | 19.6 |  | 4.6 | 1M Na2SO4 | 1 | Na | SO4 | 0.5 | 3 | 72
| 2H-MoS2 | Mo | flower |  |  |  | 19.6 |  | 4.6 | 1M Na2SO4 | 1 | Na | SO4 | 0.5 | 5 | 65
| 2H-MoS2 | Mo | flower |  |  |  | 19.6 |  | 4.6 | 1M Na2SO4 | 1 | Na | SO4 | 0.5 | 7 | 60
| 2H-MoS2 | Mo | flower |  |  |  | 19.6 |  | 4.6 | 1M Na2SO4 | 1 | Na | SO4 | 0.5 | 10 | 54
| 2H-MoS2 | Mo | flower |  |  |  | 19.6 |  | 4.6 | 1M Na2SO4 | 1 | Na | SO4 | 0.5 | 15 | 47
| 2H-MoS2 | Mo | flower |  |  |  | 19.6 |  | 4.6 | 1M Na2SO4 | 1 | Na | SO4 | 0.5 | 20 | 39
| OA-MoS2 | Mo | flower |  |  |  | 12.7 |  | 2.6 | 1M Na2SO4 | 1 | Na | SO4 | 0.5 | 1 | 100
| OA-MoS2 | Mo | flower |  |  |  | 12.7 |  | 2.6 | 1M Na2SO4 | 1 | Na | SO4 | 0.5 | 2 | 89
| OA-MoS2 | Mo | flower |  |  |  | 12.7 |  | 2.6 | 1M Na2SO4 | 1 | Na | SO4 | 0.5 | 3 | 83
| OA-MoS2 | Mo | flower |  |  |  | 12.7 |  | 2.6 | 1M Na2SO4 | 1 | Na | SO4 | 0.5 | 5 | 77
| OA-MoS2 | Mo | flower |  |  |  | 12.7 |  | 2.6 | 1M Na2SO4 | 1 | Na | SO4 | 0.5 | 7 | 72
| OA-MoS2 | Mo | flower |  |  |  | 12.7 |  | 2.6 | 1M Na2SO4 | 1 | Na | SO4 | 0.5 | 10 | 66
| OA-MoS2 | Mo | flower |  |  |  | 12.7 |  | 2.6 | 1M Na2SO4 | 1 | Na | SO4 | 0.5 | 15 | 58
| OA-MoS2 | Mo | flower |  |  |  | 12.7 |  | 2.6 | 1M Na2SO4 | 1 | Na | SO4 | 0.5 | 20 | 52
| CA-MoS2 | Mo | flower |  |  |  | 19.5 |  | 1.4 | 1M Na2SO4 | 1 | Na | SO4 | 0.5 | 1 | 180
| CA-MoS2 | Mo | flower |  |  |  | 19.5 |  | 1.4 | 1M Na2SO4 | 1 | Na | SO4 | 0.5 | 2 | 141
| CA-MoS2 | Mo | flower |  |  |  | 19.5 |  | 1.4 | 1M Na2SO4 | 1 | Na | SO4 | 0.5 | 3 | 130
| CA-MoS2 | Mo | flower |  |  |  | 19.5 |  | 1.4 | 1M Na2SO4 | 1 | Na | SO4 | 0.5 | 5 | 119
| CA-MoS2 | Mo | flower |  |  |  | 19.5 |  | 1.4 | 1M Na2SO4 | 1 | Na | SO4 | 0.5 | 7 | 113
| CA-MoS2 | Mo | flower |  |  |  | 19.5 |  | 1.4 | 1M Na2SO4 | 1 | Na | SO4 | 0.5 | 10 | 105
| CA-MoS2 | Mo | flower |  |  |  | 19.5 |  | 1.4 | 1M Na2SO4 | 1 | Na | SO4 | 0.5 | 15 | 95
| CA-MoS2 | Mo | flower |  |  |  | 19.5 |  | 1.4 | 1M Na2SO4 | 1 | Na | SO4 | 0.5 | 20 | 86
32 | MoS2 | Mo | nanosheet |  | 0.64 | (002) | 22 |  | 0.58 | 1M H2SO4 | 1 | H | SO4 | 0.6 | 0.5 | 148
| MoS2 | Mo | nanosheet |  | 0.64 | (002) | 22 |  | 0.58 | 1M H2SO4 | 1 | H | SO4 | 0.6 | 1 | 136
| MoS2 | Mo | nanosheet |  | 0.64 | (002) | 22 |  | 0.58 | 1M H2SO4 | 1 | H | SO4 | 0.6 | 2 | 123
| MoS2 | Mo | nanosheet |  | 0.64 | (002) | 22 |  | 0.58 | 1M H2SO4 | 1 | H | SO4 | 0.6 | 5 | 113
| MoS2 | Mo | nanosheet |  | 0.64 | (002) | 22 |  | 0.58 | 1M H2SO4 | 1 | H | SO4 | 0.6 | 10 | 102
| MoS2 | Mo | nanosheet |  | 0.64 | (002) | 22 |  | 0.58 | 1M H2SO4 | 1 | H | SO4 | 0.6 | 20 | 97
| MoS2 | Mo | nanosheet |  | 0.64 | (002) | 22 |  | 0.58 | 1M H2SO4 | 1 | H | SO4 | 0.6 | 30 | 94
33 | MoS2 | Mo | bulk |  |  |  | 31.5 |  | 28 | 1M Na2SO4 | 1 | Na | SO4 | 0.8 | 0.5 | 106
| MoS2 | Mo | bulk |  |  |  | 31.5 |  | 28 | 1M Na2SO4 | 1 | Na | SO4 | 0.8 | 6 | 41.2
34 | MoS2 | Mo | flower |  |  |  | 18.68 |  |  | 1M KCl | 1 | K | Cl | 0.7 | 0.5 | 178
| MoS2 | Mo | flower |  |  |  | 18.68 |  |  | 1M KCl | 1 | K | Cl | 0.7 | 1 | 168
| MoS2 | Mo | flower |  |  |  | 18.68 |  |  | 1M KCl | 1 | K | Cl | 0.7 | 2 | 159
| MoS2 | Mo | flower |  |  |  | 18.68 |  |  | 1M KCl | 1 | K | Cl | 0.7 | 4 | 148
35 | MoS2 | Mo | nanosheet |  |  |  | 21.1 |  | 3.1 | 1M Na2SO4 | 1 | Na | SO4 | 1 | 1 | 129.2
| MoS2 | Mo | nanosheet |  |  |  | 21.1 |  | 3.1 | 1M Na2SO4 | 1 | Na | SO4 | 1 | 1.5 | 115.1
| MoS2 | Mo | nanosheet |  |  |  | 21.1 |  | 3.1 | 1M Na2SO4 | 1 | Na | SO4 | 1 | 3 | 102.3
| MoS2 | Mo | nanosheet |  |  |  | 21.1 |  | 3.1 | 1M Na2SO4 | 1 | Na | SO4 | 1 | 5 | 92
| MoS2 | Mo | nanosheet |  |  |  | 21.1 |  | 3.1 | 1M Na2SO4 | 1 | Na | SO4 | 1 | 10 | 73.8

## ref
1 | https://doi.org/10.1021/acsomega.7b01939
2 | https://doi.org/10.1039/C5RA18634J
3 | https://doi.org/10.1016/j.apsusc.2017.07.045
4 | https://doi.org/10.1021/acs.energyfuels.1c04436
5 | https://doi.org/10.1016/j.est.2023.109403
6 | https://doi.org/10.1021/acsaem.2c01215
7 | https://doi.org/10.1016/j.est.2021.102336
8 | https://doi.org/10.1002/adfm.201303273
9 | https://doi.org/10.1016/j.electacta.2014.05.118
10 | https://doi.org/10.1039/C5RA25665H
11 | https://doi.org/10.1016/j.electacta.2014.10.069
12 | https://doi.org/10.1039/C4RA08614G
13 | https://doi.org/10.1007/s11581-017-1991-3
14 | https://doi.org/10.1016/j.jelechem.2019.01.049
15 | https://doi.org/10.1016/j.electacta.2017.04.060
16 | https://doi.org/10.1016/j.jpowsour.2020.227712
17 | https://doi.org/10.1021/acsami.5b07941
18 | https://doi.org/10.1016/j.est.2020.101852
19 | https://doi.org/10.1002/cssc.202301148
20 | https://doi.org/10.1021/acsanm.1c00908
21 | https://doi.org/10.1021/acs.energyfuels.0c01797
22 | https://doi.org/10.1007/s10854-023-10877-x
23 | https://doi.org/10.1016/j.jpowsour.2015.09.116
24 | https://doi.org/10.1039/C5RA27155J
25 | https://doi.org/10.1021/acsaem.1c02959
26 | https://doi.org/10.1039/C8NJ00018B
27 | https://doi.org/10.1016/j.est.2024.111867
28 | https://doi.org/10.1039/D4CP00206G
29 | https://doi.org/10.1016/j.est.2024.111756
30 | https://doi.org/10.1016/j.est.2021.103916
31 | https://doi.org/10.1016/j.mtchem.2024.102002
32 | https://doi.org/10.1016/j.jallcom.2019.05.240
33 | https://doi.org/10.1007/s40820-018-0215-3
34 | https://doi.org/10.1039/C4TA03044C
35 | https://doi.org/10.1016/j.electacta.2014.04.007